## 1_MATERIALS_TURBINE
Dataset | Power (MW) | Hub height | Rotor diameter | D2h | Units | Low alloy steel | Chromium steel | Cast iron | Aluminium | Copper | Epoxy resin | Rubber | PUR | PVC | Fiberglass | electronics | Electrics | Lubricating oil
30kW | 0.03 |  |  |  | t | 5.411 | 0.73645 | 0.268 | 0.0147 | 0.017 | 0.037 | 0.00315 |  |  | 0.206 |  |  | 0.01
150kW | 0.15 |  |  |  | t | 15.254 | 2.934 | 1.286 | 0.0706 | 0.081 | 0.095 | 0.015 |  |  | 2.788 |  |  | 0.057
600kW | 0.6 |  |  |  | t | 41.613 | 17.78 | 7.267 | 0.204 | 0.461 | 0.144 | 0.1 |  |  | 7.061 |  |  | 0.0504
800kW | 0.8 |  |  |  | t | 73.123 | 14.526 | 6.479 | 0.207 | 0.465 | 0.36 | 0.1 |  |  | 9.661 |  |  | 0.0588
2000kW | 2 |  |  |  | t | 128.26 | 51.643 | 24.866 | 0.845 | 0.986 | 0.547 | 0.1 |  |  | 41.008 |  |  | 0.15
V116-2.0 | 2 | 80 | 116 | 1076480 | t | 135.7662 | 27.40162 | 37.21653 | 2.483773 | 1.88286 | 4.543238 | 0.3993849 | 0.7290429 | 1.939896 | 14.54209 | 0.96 | 2.12 | 0.6810345
V90-2.0 | 2 |  | 90 |  | t | 141.1193 | 23.3864 | 40.04521 | 4.204747 | 1.681899 | 6.238537 | 0.5484146 | 1.001084 | 2.663765 | 19.10157 | 0.44 | 1.6 | 0.6807686
V100-2.0 | 2 | 80 | 100 | 800000 | t | 133.511 | 33.94687 | 26.51849 | 3.434624 | 1.11825 | 4.672276 | 0.4107284 | 0.7497495 | 1.994994 | 17.85206 | 0.48 | 1.4 | 0.5591248
V110-2.0 | 2 | 80 | 110 | 968000 | t | 149.8158 | 34.43445 | 26.55572 | 3.839381 | 1.279794 | 7.758272 | 0.6820107 | 1.244952 | 3.312669 | 14.71763 | 0.48 | 1.4 | 0.5599097
V120-2.0 | 2 | 118 | 120 | 1699200 | t | 214.9352 | 27.13707 | 37.18339 | 3.081938 | 1.961233 | 4.96922 | 0.436832 | 0.7973994 | 2.121785 | 14.40906 | 0.96 | 2.24 | 0.6804279
V100-2.6 | 2.6 |  | 100 |  | t | 161.1575 | 30.61506 | 32.61418 | 1.742088 | 3.712647 | 3.71611 | 0.3266741 | 0.5963156 | 1.586725 | 15.25041 | 0.12 | 1.514286 | 0.7710883
V90-3.0 | 3 |  | 90 |  | t | 161.5773 | 30.56418 | 32.59514 | 1.731304 | 2.630251 | 5.16696 | 0.4542149 | 0.8291303 | 2.206217 | 11.25348 | 0.1 | 1.6 | 0.7657693
V105-3.3 | 3.3 | 72.5 | 105 | 799312.5 | t | 197.5149 | 40.29625 | 64.32734 | 3.899637 | 1.966483 | 10.2257 | 0.8989164 | 1.640895 | 4.366225 | 23.69779 | 0.6 | 2.766667 | 1.266549
V112-3.3 | 3.3 | 84 | 112 | 1053696 | t | 181.3394 | 40.32358 | 64.23757 | 3.835576 | 2.00117 | 10.33218 | 0.9082764 | 1.657981 | 4.411689 | 23.94734 | 0.7 | 2.833333 | 1.267408
V117-3.3 | 3.3 | 91.5 | 117 | 1252543.5 | t | 243.0865 | 41.23669 | 64.33858 | 4.533703 | 1.966827 | 10.02851 | 0.8815817 | 1.609252 | 4.282027 | 26.5355 | 0.862069 | 2.413793 | 1.26677
V126-3.3 | 3.3 | 117 | 126 | 1857492 | t | 330.0111 | 42.43048 | 64.32901 | 4.899671 | 2.099859 | 10.04691 | 0.8831995 | 1.612205 | 4.289885 | 19.96532 | 0.6 | 3.133333 | 1.266581
V105-3.45 | 3.45 | 72.5 | 105 | 799312.5 | t | 194.953 | 36.45884 | 70.12377 | 4.484058 | 3.242319 | 9.573539 | 0.8415864 | 1.536244 | 4.087761 | 25.66261 | 0.862069 | 2.206897 | 1.310725
V112-3.45 | 3.45 | 94 | 112 | 1179136 | t | 275.2581 | 36.33339 | 70.08138 | 4.481347 | 3.205887 | 9.979268 | 0.8772531 | 1.60135 | 4.261002 | 25.92287 | 0.862069 | 2.413793 | 1.309932
V117-3.45 | 3.45 | 91.5 | 117 | 1252543.5 | t | 267.5643 | 37.48385 | 70.17004 | 5.522483 | 3.140912 | 10.32152 | 0.9073399 | 1.656271 | 4.40714 | 28.54433 | 0.862069 | 2.413793 | 1.31159
V126-3.45 | 3.45 | 117 | 126 | 1857492 | t | 357.2728 | 40.52009 | 72.01274 | 6.960083 | 3.238851 | 10.94124 | 0.9618173 | 1.755715 | 4.671748 | 25.39397 | 0.862069 | 2.586207 | 1.309323
V136-3.45 | 3.45 | 132 | 136 | 2441472 | t | 424.8847 | 40.60484 | 71.96407 | 7.624189 | 3.311865 | 12.7257 | 1.118685 | 2.042063 | 5.433687 | 23.28655 | 0.862069 | 2.793103 | 1.310947
V150-4.2 | 4.2 | 155 | 150 | 3487500 | t | 484.4244 | 49.09201 | 72.70114 | 7.245131 | 3.705843 | 11.01013 | 0.9678735 | 1.76677 | 4.701164 | 38.93217 | 0.8333333 | 2.916667 | 1.207522
V117-4.2 | 4.2 | 91.5 | 117 | 1252543.5 | t | 255.0414 | 40.43644 | 67.78315 | 6.253058 | 3.501712 | 10.97315 | 0.9646232 | 1.760837 | 4.685377 | 28.47226 | 0.8333333 | 2.333333 | 1.167237
V136-4.2 | 4.2 | 112 | 136 | 2071552 | t | 359.095 | 47.90435 | 72.7946 | 6.920907 | 3.502146 | 9.132984 | 0.8028583 | 1.465549 | 3.899651 | 31.39424 | 0.8333333 | 2.833333 | 1.209074
V150-6.0 | 6 | 155 | 150 | 3487500 | t | 534.7242 | 56.17222 | 77.52354 | 11.46972 | 4.764345 | 20.2926 | 1.783873 | 3.256307 | 8.664645 | 40.17343 | 1.764706 | 5.117647 | 2.823316
V162-6.2 | 6.2 | 149 | 162 | 3910356 | t | 536.5208 | 61.38453 | 94.82722 | 8.626339 | 4.750738 | 22.46134 | 1.974521 | 3.60432 | 9.590664 | 45.44456 | 1.6875 | 5.125 | 0.5000777

## 1_MATERIALS_FOUNDATIONS
Dataset | Power (MW) | steel_turbine | Hub height | Rotor diameter | D2h | Units | Low alloy steel | Chromium steel | Concrete
30kW | 0.03 | 5.411 |  |  |  | t | 2.367 |  | 55.68
150kW | 0.15 | 15.254 |  |  |  | t | 2.367 |  | 55.68
600kW | 0.6 | 41.613 |  |  |  | t | 11.2 |  | 196.32
800kW | 0.8 | 73.123 |  |  |  | t | 14.4 |  | 244.8
V116-2.0 | 2 | 135.7662 | 80 | 116 | 1076480 | t | 43.30578 | 0.5608519 | 734.2353
V90-2.0 | 2 | 141.1193 |  | 90 |  | t | 38.20313 | 0.1201356 | 751.7287
V100-2.0 | 2 | 133.511 | 80 | 100 | 800000 | t | 45.12936 | 0.5191874 | 801.4256
V110-2.0 | 2 | 149.8158 | 80 | 110 | 968000 | t | 48.91211 | 0.1999677 | 913.2927
V120-2.0 | 2 | 214.9352 | 118 | 120 | 1699200 | t | 53.27351 | 0.4803021 | 912.8541
V100-2.6 | 2.6 | 161.1575 |  | 100 |  | t | 50.32065 | 4.312383 | 985.8507
V90-3.0 | 3 | 161.5773 |  | 90 |  | t | 50.24112 | 4.328261 | 985.5118
V105-3.3 | 3.3 | 197.5149 | 72.5 | 105 | 799312.5 | t | 60.36104 | 5.566148 | 976.2091
V112-3.3 | 3.3 | 181.3394 | 84 | 112 | 1053696 | t | 51.93037 | 0 | 809.1065
V117-3.3 | 3.3 | 243.0865 | 91.5 | 117 | 1252543.5 | t | 59.93822 | 5.56712 | 1140.56
V126-3.3 | 3.3 | 330.0111 | 117 | 126 | 1857492 | t | 81.29453 | 7.699482 | 1334.344
V105-3.45 | 3.45 | 194.953 | 72.5 | 105 | 799312.5 | t | 65.12232 | 6.484638 | 1031.92
V112-3.45 | 3.45 | 275.2581 | 94 | 112 | 1179136 | t | 82.97387 | 7.204628 | 1394.63
V117-3.45 | 3.45 | 267.5643 | 91.5 | 117 | 1252543.5 | t | 85.14978 | 7.455351 | 1368.022
V126-3.45 | 3.45 | 357.2728 | 117 | 126 | 1857492 | t | 88.207 | 7.201274 | 1367.277
V136-3.45 | 3.45 | 424.8847 | 132 | 136 | 2441472 | t | 101.6329 | 8.659147 | 1861.613
V150-4.2 | 4.2 | 484.4244 | 155 | 150 | 3487500 | t | 96.39355 | 7.494963 | 2013.605
V117-4.2 | 4.2 | 255.0414 | 91.5 | 117 | 1252543.5 | t | 86.45895 | 6.378119 | 1236.021
V136-4.2 | 4.2 | 359.095 | 112 | 136 | 2071552 | t | 97.22624 | 8.088289 | 1490.038
V150-6.0 | 6 | 534.7242 | 155 | 150 | 3487500 | t | 104.1098 | 8.117033 | 2174.306
V162-6.2 | 6.2 | 536.5208 | 149 | 162 | 3910356 | t | 117.4557 | 9.126417 | 2453.944